## Sheet1
T [°C] | err T [°C] | I [mA] | err I [mA] | I sf | V_4 [mV] | err V_4 [mV] | V_4 sf
22.2 | 0.1 | 0.415 | 0.02 | 2 | 1204.8 | 0.4 | 5
25.0 | 0.1 | 0.404 | 0.02 | 2 | 1214.7 | 0.4 | 5
30.0 | 0.1 | 0.386 | 0.02 | 2 | 1229.9 | 0.4 | 5
35.0 | 0.1 | 0.370 | 0.02 | 2 | 1243.0 | 0.4 | 5
40.0 | 0.1 | 0.355 | 0.02 | 2 | 1255.3 | 0.4 | 5
45.0 | 0.1 | 0.342 | 0.02 | 2 | 1267.1 | 0.4 | 5
50.0 | 0.1 | 0.330 | 0.02 | 2 | 1278.8 | 0.4 | 5
55.0 | 0.1 | 0.319 | 0.02 | 2 | 1288.2 | 0.4 | 5
60.0 | 0.1 | 0.309 | 0.02 | 2 | 1297.6 | 0.4 | 5
65.0 | 0.1 | 0.300 | 0.02 | 2 | 1305.8 | 0.4 | 5
70.0 | 0.1 | 0.292 | 0.02 | 2 | 1313.4 | 0.4 | 5
75.0 | 0.1 | 0.285 | 0.02 | 2 | 1321.6 | 0.4 | 5
80.0 | 0.1 | 0.280 | 0.02 | 2 | 1328.6 | 0.4 | 5
85.0 | 0.1 | 0.278 | 0.01 | 2 | 1334.8 | 5 | 4
90.0 | 0.1 | 0.280 | 0.01 | 2 | 1339.0 | 5 | 4
95.0 | 0.1 | 0.290 | 0.01 | 2 | 1341.1 | 5 | 4
100.0 | 0.1 | 0.306 | 0.01 | 2 | 1338.9 | 5 | 4
105.0 | 0.1 | 0.337 | 0.01 | 2 | 1332.0 | 5 | 4
110.0 | 0.1 | 0.380 | 0.01 | 2 | 1318.8 | 5 | 4
115.0 | 0.1 | 0.444 | 0.01 | 2 | 1300.5 | 5 | 4
120.0 | 0.1 | 0.527 | 0.01 | 2 | 1277.5 | 5 | 4
125.0 | 0.1 | 0.636 | 0.01 | 2 | 1249.1 | 5 | 4
130.0 | 0.1 | 0.766 | 0.01 | 2 | 1218.6 | 5 | 4
135.0 | 0.1 | 0.930 | 0.01 | 2 | 1183.5 | 5 | 4
140.0 | 0.1 | 1.099 | 0.01 | 2 | 1148.0 | 5 | 4
145 | 1 | 1.294 | 0.12 | 2 | 1100.0 | 40 | 3
150 | 1 | 1.596 | 0.12 | 2 | 1056.3 | 40 | 3
155 | 1 | 1.868 | 0.12 | 2 | 1008.0 | 40 | 3
160 | 1 | 2.112 | 0.12 | 2 | 866.7 | 40 | 3
165 | 1 | 2.382 | 0.12 | 2 | 925.7 | 40 | 3
170 | 1 | 2.714 | 0.12 | 2 | 880.1 | 40 | 3
175 | 1 | 3.037 | 0.2 | 2 | 836.0 | 30 | 2
180 | 1 | 3.460 | 0.2 | 2 | 786.3 | 30 | 2
185 | 1 | 3.766 | 0.2 | 2 | 744.0 | 30 | 2
190 | 1 | 4.156 | 0.2 | 2 | 709.3 | 30 | 2
195 | 1 | 4.546 | 0.2 | 2 | 666.0 | 30 | 2
200 | 1 | 4.918 | 0.2 | 2 | 631.5 | 30 | 2
205 | 1 | 5.337 | 0.2 | 2 | 595.6 | 30 | 2
210 | 1 | 5.749 | 0.2 | 2 | 562.2 | 15 | 3
215 | 1 | 6.174 | 0.2 | 2 | 528.6 | 15 | 3
220 | 1 | 6.76 | 0.2 | 2 | 508.2 | 15 | 3
225 | 1 | 7.25 | 0.2 | 2 | 478.5 | 15 | 3
230 | 1 | 7.75 | 0.2 | 2 | 451.2 | 15 | 3
235 | 1 | 8.25 | 0.2 | 2 | 427.00 | 15 | 3
240 | 1 | 8.76 | 0.2 | 2 | 403.3 | 15 | 3
245 | 1 | 9.33 | 0.2 | 2 | 382.4 | 15 | 3
250 | 1 | 9.90 | 0.3 | 2 | 362.22 | 5 | 3
255 | 1 | 10.49 | 0.3 | 3 | 341.7 | 5 | 3
260 | 1 | 10.97 | 0.3 | 3 | 321.6 | 5 | 3
265 | 1 | 11.57 | 0.3 | 3 | 304.6 | 5 | 3
270 | 1 | 12.15 | 0.3 | 3 | 288.32 | 5 | 3
275 | 1 | 12.70 | 0.3 | 3 | 272.3 | 5 | 3
280 | 1 | 13.37 | 0.2 | 3 | 258.0 | 3 | 3
285 | 1 | 14.03 | 0.2 | 3 | 243.0 | 3 | 3
290 | 1 | 14.69 | 0.2 | 3 | 231.7 | 3 | 3
295 | 1 | 15.34 | 0.2 | 3 | 220.9 | 3 | 3
300 | 1 | 15.99 | 0.2 | 3 | 208.51 | 3 | 3
305 | 1 | 16.46 | 0.2 | 3 | 195.70 | 3 | 3
310 | 1 | 17.16 | 0.2 | 3 | 186.34 | 3 | 3
315 | 1 | 17.96 | 0.2 | 3 | 178.0 | 3 | 3
320 | 1 | 18.78 | 0.2 | 3 | 169.92 | 3 | 3
325 | 1 | 19.60 | 0.2 | 3 | 162.34 | 3 | 3
330 | 1 | 20.36 | 0.2 | 3 | 155.16 | 3 | 3
335 | 1 | 21.23 | 0.2 | 3 | 148.55 | 3 | 3
340 | 1 | 22.10 | 0.2 | 3 | 142.24 | 3 | 3
345 | 1 | 22.96 | 0.2 | 3 | 136.17 | 3 | 3
350 | 1 | 23.94 | 0.2 | 3 | 130.79 | 3 | 3
355 | 1 | 24.88 | 0.2 | 3 | 125.60 | 3 | 3
360 | 1 | 25.95 | 0.2 | 3 | 121.03 | 1 | 3
365 | 1 | 26.95 | 0.2 | 3 | 116.35 | 1 | 3
370 | 1 | 27.90 | 0.2 | 3 | 112.20 | 1 | 3
375 | 1 | 29.14 | 0.2 | 3 | 108.58 | 1 | 3
380 | 1 | 30.23 | 0.2 | 3 | 105.00 | 1 | 3
385 | 1 | 31.31 | 0.2 | 3 | 101.17 | 1 | 3
390 | 1 | 32.43 | 0.2 | 3 | 97.670 | 1 | 2
395 | 1 | 33.72 | 0.2 | 3 | 94.660 | 1 | 2
400 | 1 | 34.82 | 0.3 | 3 | 91.272 | 1 | 2
405 | 1 | 36.06 | 0.3 | 3 | 88.360 | 1 | 2
410 | 1 | 37.65 | 0.3 | 3 | 86.231 | 1 | 2
415 | 1 | 39.17 | 0.3 | 3 | 84.605 | 1 | 2
420 | 1 | 40.48 | 0.3 | 3 | 81.536 | 1 | 2
425 | 1 | 41.98 | 0.3 | 3 | 79.225 | 1 | 2
430 | 1 | 43.42 | 0.3 | 3 | 77.000 | 1 | 2
435 | 1 | 44.14 | 0.3 | 3 | 73.711 | 1 | 2
440 | 1 | 45.78 | 0.3 | 3 | 72.198 | 1 | 2
445 | 1 | 48.25 | 0.3 | 3 | 71.133 | 1 | 2
450 | 1 | 49.57 | 0.3 | 3 | 68.825 | 1 | 2
455 | 1 | 51.32 | 0.3 | 3 | 67.738 | 0.5 | 3
460 | 1 | 54.40 | 0.7 | 3 | 67.825 | 0.5 | 3
465 | 1 | 56.22 | 0.7 | 3 | 65.987 | 0.5 | 3
470 | 1 | 58.90 | 0.7 | 3 | 65.442 | 0.5 | 3
475 | 1 | 60.50 | 0.7 | 3 | 63.799 | 0.5 | 3
480 | 1 | 62.75 | 0.7 | 3 | 62.282 | 0.5 | 3
485 | 1 | 65.16 | 0.7 | 3 | 61.156 | 0.5 | 3
490 | 1 | 67.67 | 0.7 | 3 | 60.009 | 0.5 | 3
495 | 1 | 69.90 | 0.7 | 3 | 58.770 | 0.5 | 3
500 | 1 | 72.44 | 0.7 | 3 | 57.755 | 0.5 | 3
505 | 1 | 74.68 | 0.7 | 3 | 56.414 | 0.5 | 3
510 | 1 | 76.48 | 0.5 | 3 | 54.876 | 0.3 | 3
515 | 1 | 79.65 | 0.5 | 3 | 54.210 | 0.3 | 3
520 | 1 | 81.20 | 0.5 | 3 | 52.560 | 0.3 | 3
525 | 1 | 83.85 | 0.5 | 3 | 51.501 | 0.3 | 3
530 | 1 | 86.06 | 0.5 | 3 | 50.257 | 0.3 | 3
535 | 1 | 88.15 | 0.5 | 3 | 49.013 | 0.3 | 3
540 | 1 | 90.00 | 0.5 | 3 | 47.764 | 0.3 | 3
545 | 1 | 91.80 | 0.5 | 3 | 46.357 | 0.3 | 3
550 | 1 | 94.44 | 0.5 | 3 | 45.592 | 0.3 | 3
555 | 1 | 96.99 | 0.5 | 3 | 44.515 | 0.3 | 3
560 | 1 | 99.96 | 0.2 | 3 | 44.265 | 0.2 | 3
565 | 1 | 103.68 | 0.2 | 4 | 43.334 | 0.2 | 3
570 | 1 | 107.21 | 0.2 | 4 | 42.902 | 0.2 | 3
575 | 1 | 110.64 | 0.2 | 4 | 42.308 | 0.2 | 3
580 | 1 | 113.55 | 0.6 | 4 | 41.473 | 0.2 | 3
585 | 1 | 121.40 | 0.6 | 4 | 42.405 | 0.2 | 3
590 | 1 | 125.05 | 0.6 | 4 | 41.837 | 0.2 | 3
595 | 1 | 128.43 | 0.6 | 4 | 41.089 | 0.2 | 3
600 | 1 | 131.77 | 0.6 | 4 | 40.321 | 0.2 | 3